## LacZ
Immobilized
Plasma treatment [min] | Absorption |  |  | undiluted |  |  | Amino termini acc to Standard |  |  | Amino termini corrected |  |  | Mean | STABWN | 1 mg/ml
0 | 0.153 |  |  | 0.306 |  |  | 2307 | Minus starting conc. (8.58 µM) | 2298.42 | [5 empty] | 8.58 µM
5 | 0.16 | 0.167 | 0.159 | 0.32 | 0.334 | 0.318 | 2447 | 2587 | 2427 | 148.58 | 288.58 | 128.58 | 188.58 | 71.18052
10 | 0.176 | 0.189 | 0.177 | 0.352 | 0.378 | 0.354 | 2767 | 3027 | 2787 | 468.58 | 728.58 | 488.58 | 561.9133 | 118.1336
Free
Plasma treatment [min] | Absorption | [5 empty] | Amino termini acc to Standard | [5 empty] | Mean | STABWN
0
5 | 0.184 | 0.207 | 0.252 | / | / | / | 388.2353 | 523.5294 | 788.2353 |  |  |  | 566.6667 | 166.1237
10 | 0.398 | 0.4257 | 0.4699 | / | / | / | 1647.059 | 1810 | 2070 |  |  |  | 1842.353 | 174.1739
| free |  | immobilized
| Mean | STABWN | Mean | STABWN
0 | 8.58 | 0 | 8.58 | 0
300 | 569 | 165.7307 | 188.58 | 71.18052
600 | 1843.333 | 173.0767 | 561.9133 | 118.1336
| free |  | immobilized
Without amicon | MW | STABWN | MW | STABWN
0 | 8.58 | 0 | 8.58 | 0
300 | 569 | 165.7307 | 128.1452 | 4.696189
600 | 1843.333 | 173.0767 | 232.493 | 55.45254
0 | 0.00858 | 0 | 0.00858 | 0
300 | 0.569 | 0.1657307 | 0.1281452 | 0.004696189
600 | 1.843333 | 0.1730767 | 0.232493 | 0.05545254

## LdhA
1 mg/ml
27.4 µM
Free
Plasma treatment [min] | Absorption | [5 empty] | Amino termini acc to Standard | [5 empty] | Mean | STABWN
0 | 0.125 | [5 empty] | 41.17647 | Minus starting conc. (27.4µM) | 13.77647 | 27.4
5 | 0.357 | 0.364 | 0.36 | / | / | / | 1405.882 | 1447.059 | 1423.529 | 1392.106 | 1433.282 | 1409.753 | 1411.714 | 16.8673
10 | 0.688 | 0.669 | 0.67 | / | / | / | 3352.941 | 3241.176 | 3247.059 | 3339.165 | 3227.4 | 3233.282 | 3266.616 | 51.35608
|  | free |  | immobilized
|  | MW | STABWN | MW | STABWN
| 0 | 27.4 | 3.552714e-15 | 27.4 | 0
| 300 | 1411.714 | 16.8673 | 94.80667 | 65.99663
| 600 | 3266.616 | 51.35608 | 254.8067 | 57.34884
|  | free |  | immobilized
| Without amicon | MW | STABWN | MW | STABWN
| 0 | 27.4 | 3.552714e-15 | 27.4 | 0
| 300 | 1411.714 | 16.8673 | 133.9217 | 5.324978
| 600 | 3266.616 | 51.35608 | 244.0667 | 51.51557
| 0 | 0.0274 | 3.552714e-18 | 0.0274 | 0
| 300 | 1.411714 | 0.0168673 | 0.1339217 | 0.005324978
| 600 | 3.266616 | 0.05135608 | 0.2440667 | 0.05151557

## GapA
Immobilized | [14 empty] | 1 mg / ml
Plasma treatment [min] | Absorption |  |  | undiluted |  |  | Amino termini acc to Standard |  |  | Amino termini corrected |  |  | Mean | STABWN | 28.14 µM
0 | 0.146 |  |  | 0.292 |  |  | 2167 | Minus starting conc. (26.14 µM) | 2138.86
5 | 0.147 | 0.147 | 0.154 | 0.294 | 0.294 | 0.308 | 2187 | 2187 | 2327 | 48.14 | 48.14 | 188.14 | 94.80667 | 65.99663
10 | 0.157 | 0.154 | 0.161 | 0.314 | 0.308 | 0.322 | 2387 | 2327 | 2467 | 248.14 | 188.14 | 328.14 | 254.8067 | 57.34884
Free
Plasma treatment [min] | Absorption |  |  | undiluted |  |  | Amino termini acc to Standard |  |  | Amino termini corrected |  |  | Mean | STABWN
0 | 0.146 |  |  | 0.146 |  |  | 164.7059 | Minus starting conc. (26.14 µM) | 136.5659 | 28.14
5 | 0.245 | 0.266 | 0.259 | 0.245 | 0.266 | 0.259 | 747.0588 | 870.5882 | 829.4118 | 610.4929 | 734.0224 | 692.8459 | 679.1204 | 51.35608
10 | 0.309 | 0.318 | 0.327 | 0.309 | 0.318 | 0.327 | 1123.529 | 1176.471 | 1229.412 | 986.9635 | 1039.905 | 1092.846 | 1039.905 | 43.22629
|  | free |  | immobilized
|  | MW | STABWN | MW | STABWN
| 0 | 28.1 | 3.552714e-15 | 28.14 | 0
| 300 | 679.1204 | 51.35608 | 94.80667 | 65.99663
| 600 | 1039.905 | 43.22629 | 254.8067 | 57.34884
|  | free |  | immobilized
| Without amicon | MW | STABWN | MW | STABWN
| 0 | 28.1 | 3.552714e-15 | 28.1 | 0
| 300 | 679.1204 | 51.35608 | 99.83913 | 15.77648
| 600 | 1039.905 | 43.22629 | 187.5203 | 34.61615
| 0 | 0.0281 | 3.552714e-18 | 0.0281 | 0
| 300 | 0.6791204 | 0.05135608 | 0.09983913 | 0.01577648
| 600 | 1.039905 | 0.04322629 | 0.1875203 | 0.03461615

## VCPO
Immobilized | [14 empty] | 1 mg/ ml
Plasma treatment [min] | Absorption |  |  | undiluted |  |  | Amino termini acc to Standard |  |  | Amino termini corrected |  |  | Mean | STABWN | 14.8 µM
0 | 0.171 |  |  | 0.342 |  |  | 1317.647 | Minus starting conc. (14.8 µM) | 1302.847 | 14.8
5 | 0.189 | 0.183 | 0.171 | 0.378 | 0.366 | 0.342 | 1529.412 | 1458.824 | 1317.647 | 226.5647 | 155.9765 | 14.8 | 132.4471 | 88.039
10 | 0.189 | 0.189 | 0.194 | 0.378 | 0.378 | 0.388 | 1529.412 | 1529.412 | 1588.235 | 226.5647 | 226.5647 | 285.3882 | 246.1725 | 27.72968
Free
Plasma treatment [min] | Absorption |  |  | undiluted |  |  | Amino termini acc to Standard |  |  | Amino termini corrected |  |  | Mean | STABWN
0 | 0.746 |  |  | 0.746 |  |  | 3694.118 | Minus starting conc. (14.8 µM) | 3679.318 | 14.8
5 | 0.828 | 0.842 | 0.842 | 0.828 | 0.842 | 0.842 | 4176.471 | 4258.824 | 4258.824 | 497.1529 | 579.5059 | 579.5059 | 552.0549 | 38.82155
10 | 0.8642 | 0.88526 | 0.8655 | 0.8642 | 0.88526 | 0.8655 | 4389.412 | 4513.294 | 4397.059 | 710.0941 | 833.9765 | 717.7412 | 753.9373 | 56.68231
| free |  | immobilized |  |  |  | 147379.0441
| MW | STABWN | MW | STABWN
0 | 14.8 | 1.776357e-15 | 14.8 | 0
300 | 552.0549 | 38.82155 | 132.4471 | 88.039
600 | 753.9373 | 56.68231 | 246.1725 | 27.72968
0 | 0.0148 | 1.776357e-18 | 0.0148 | 0
300 | 0.5520549 | 0.03882155 | 0.1324471 | 0.088039
600 | 0.7539373 | 0.05668231 | 0.2461725 | 0.02772968
| free |  | immobilized
Without amicon | MW | STABWN | MW | STABWN
0 | 14.8 | 1.776357e-15 | 14.8 | 0
300 | 552.0549 | 38.82155 | 99.2058 | 5.887227
600 | 753.9373 | 56.68231 | 194.7464 | 69.48072
0 | 0.0148 | 1.776357e-18 | 0.0148 | 0
300 | 0.5520549 | 0.03882155 | 0.0992058 | 0.005887227
600 | 0.7539373 | 0.05668231 | 0.1947464 | 0.06948072